{"text_format":"1","workbook":"xlsx","n_sheets":4,"sheets":["Summary","Mined","POC","Refined&Sales"],"not_rendered":{"charts":0,"images":0,"macros":1,"external_links":8,"defined_names":125,"comments":0,"pivot_tables":0},"unopened":[],"bounds":{"document_bytes":16777216,"sheet_cells":100000,"rows_first":2000,"rows_last":500,"rows_between":2000,"halvings":0,"cell_chars":16384,"cell_head_chars":4096},"cells_cut":0,"cells_raw":0,"read":"whole","date_system":"1900"}

{"sheet":"Summary","index":0,"n_rows":25,"n_cols":15,"rows_kept":25,"cut":false,"hidden":false,"merged":[[3,10,4,10],[3,11,4,11],[3,5,4,5],[3,6,4,6],[3,7,4,7],[3,8,4,8],[3,9,4,9]]}
[]
[]
[]
[null,null,null,null,"Anglo American Platinum ","Q3","Q2","Q1","Q4","Q3","Q3 2020\n vs","Q3 2020 vs",null,null,"YTD 2020"]
[null,null,null,null,"PGM Production Report - Q3 2020",null,null,null,null,null,null,null,"YTD","YTD","vs"]
[null,null,null,null,"1 July 2020 - 30 September 2020","2020","2020","2020","2019","2019","Q3 2019","Q2 2020",2020,2019,"YTD 2019"]
[null,null,null,null,"M&C PGM¹ production (000 oz)"]
[null,null,null,null,"Own managed mines",652,379.4,560.20000000000005,675.1,642.5,0.01,0.72,1591.6,1877,-0.15]
[null,null,null,null,"Joint operations owned volume",95.3,50.8,94.4,115.6,124.1,-0.23,0.88,240.5,343.4,-0.3]
[null,null,null,null,"Joint operations purchase of concentrate",95.3,50.8,94.4,115.6,124.1,-0.23,0.88,240.5,343.4,-0.3]
[null,null,null,null,"Third party purchase of concentrate",270.2,184.1,205.9,246.3,250.5,0.08,0.47,660.2,724.3,-0.09]
[null,null,null,null,"Total M&C PGM production²",1112.9000000000001,665.1,954.8,1152.7,1141.2,-0.02,0.67,2732.8,3288.2,-0.17]
[]
[null,null,null,null,"Refined PGM production owned (000 oz)²",1020.7,407,612.20000000000005,1317.4,1192,-0.14000000000000001,1.51,2039.9,3332.6,-0.39]
[null,null,null,null,"4E Toll refined production",129.4,96,131.6,174.7,168.7,-0.23,0.35,357,322.10000000000002,0.11]
[null,null,null,null,"Total refined production (Owned and toll)",1150,503,743.9,1492.1,1360.7,-0.15,1.29,2396.9,3658.8,-0.34]
[]
[null,null,null,null,"PGM Sales volume from production (000 oz)²",884.9,548,681.3,1425.3,1048.4000000000001,-0.16,0.61,2114.1999999999998,3208.4,-0.34]
[null,null,null,null,"Trading sales volume³",341,210.5,248.6,54.3,110.1,2.1,0.62,800.2,294.8,1.71]
[null,null,null,null,"Total sales volume (production and trading)",1225.9000000000001,758.5,929.9,1479.6,1158.5,0.06,0.62,2914.4,3503.2,-0.17]
[]
[]
[null,null,null,null,"¹ PGM is the sumtotal of platinum, palladium, rhodium, iridium, ruthenium and gold ounces."]
[null,null,null,null,"² Referencing AAP guidance."]
[null,null,null,null,"³ Trading sales volume - not produced by Anglo Platinum operations."]

{"sheet":"Mined","index":1,"n_rows":66,"n_cols":16,"rows_kept":66,"cut":false,"hidden":false,"merged":[[3,11,4,11],[3,12,4,12],[3,6,4,6],[3,7,4,7],[3,8,4,8],[3,9,4,9],[3,10,4,10]]}
[]
[]
[]
[null,null,null,null,"Anglo American Platinum ",null,"Q3","Q2","Q1","Q4","Q3","Q3 2020\n vs","Q3 2020 vs",null,null,"YTD 2020"]
[null,null,null,null,"PGM Production Report - Q3 2020",null,0,0,0,0,0,0,0,"YTD","YTD","vs"]
[null,null,null,null,"1 July 2020 - 30 September 2020",null,"2020","2020","2020","2019","2019","Q3 2019","Q2 2020",2020,2019,"YTD 2019"]
[null,null,null,null,"Total M&C PGM production","000 oz",1112.9000000000001,665.1,954.8,1152.7,1141.2,-0.02,0.67,2732.8,3288.2,-0.17]
[null,null,null,null,"Platinum","000 oz",516.5,307.39999999999998,440.9,531.70000000000005,526.9,-0.02,0.68,1264.8,1519,-0.17]
[null,null,null,null,"Palladium","000 oz",352.2,228.3,303.2,360.3,351.8,0,0.54,883.7,1025.5,-0.14000000000000001]
[null,null,null,null,"Tonnes milled","000",6952,4665,6498,7454,7328,-0.05,0.49,18115,21479,-0.16]
[null,null,null,null,"4E Built-up head grade","g/t",3.65,3.44,3.44,3.67,3.65,0,0.06,3.52,3.6,-0.02]
[null,null,null,null,"Own mined volume"]
[null,null,null,null,"Total mined production"]
[null,null,null,null,"Total M&C PGM production","000 oz",747.3,430.2,654.6,790.7,766.6,-0.03,0.74,1832.1,2220.4,-0.17]
[null,null,null,null,"Platinum","000 oz",337.8,188.7,299.39999999999998,361.9,351.7,-0.04,0.79,825.9,1016.4,-0.19]
[null,null,null,null,"Palladium","000 oz",266.8,173.3,233,275,262.8,0.02,0.54,673.1,774.1,-0.13]
[null,null,null,null,"Tonnes milled","000",6952,4666,6498,7455,7328,-0.05,0.49,18116,21479,-0.16]
[null,null,null,null,"4E Built-up head grade","g/t",3.65,3.43,3.44,3.67,3.65,0,0.06,3.52,3.59,-0.02]
[null,null,null,null,"Own managed mines"]
[null,null,null,null,"Total M&C PGM production","000 oz",652,379.4,560.20000000000005,675.1,642.5,0.01,0.72,1591.6,1877,-0.15]
[null,null,null,null,"Platinum","000 oz",295.10000000000002,166,257.5,310.10000000000002,296.8,-0.01,0.78,718.6,862.5,-0.17]
[null,null,null,null,"Palladium","000 oz",238.6,158.5,204.6,241,225.9,0.06,0.51,601.70000000000005,673.6,-0.11]
[null,null,null,null,"Tonnes milled","000",6190,4265,5708,6481,6341,-0.02,0.45,16163,18699,-0.14000000000000001]
[null,null,null,null,"4E Built-up head grade","g/t",3.64,3.41,3.38,3.66,3.63,0,7.0000000000000007E-2,3.49,3.57,-0.02]
[null,null,null,null,"Mogalakwena mine"]
[null,null,null,null,"Total M&C PGM production","000 oz",315,277.60000000000002,282.3,317.5,287.7,0.09,0.13,874.9,897.4,-0.03]
[null,null,null,null,"Platinum","000 oz",132,117.3,121.9,135.80000000000001,123.4,7.0000000000000007E-2,0.13,371.2,381.7,-0.03]
[null,null,null,null,"Palladium","000 oz",146,128.9,128.69999999999999,146,130.80000000000001,0.12,0.13,403.6,411.8,-0.02]
[null,null,null,null,"Tonnes milled","000",3613,3301,3250,3488,3331,0.08,0.09,10164,10222,-0.01]
[null,null,null,null,"4E Built-up head grade","g/t",3.31,3.31,3.18,3.51,3.46,-0.04,0,3.27,3.43,-0.05]
[null,null,null,null,"Amandelbult mine"]
[null,null,null,null,"Total M&C PGM production","000 oz",204.8,50.1,167.7,238.7,232.9,-0.12,3.09,422.6,654.6,-0.35]
[null,null,null,null,"Platinum","000 oz",102.8,25.3,85.5,120.1,118.4,-0.13,3.06,213.6,333.5,-0.36]
[null,null,null,null,"Palladium","000 oz",48.3,11.7,39.1,56,54.3,-0.11,3.13,99.1,152.9,-0.35]
[null,null,null,null,"Tonnes milled","000",1405,380,1366,1824,1803,-0.22,2.7,3151,5233,-0.4]
[null,null,null,null,"4E Built-up head grade","g/t",4.59,4.25,3.88,4.1500000000000004,4.1500000000000004,0.11,0.08,4.24,4.01,0.06]
[null,null,null,null,"Unki mine"]
[null,null,null,null,"Total M&C PGM production","000 oz",60,31.3,49,52,53.8,0.12,0.92,140.30000000000001,149.6,-0.06]
[null,null,null,null,"Platinum","000 oz",27,13.9,21.8,23.3,23.6,0.14000000000000001,0.94,62.7,66.099999999999994,-0.05]
[null,null,null,null,"Palladium","000 oz",23.6,12.1,19.600000000000001,20,21.4,0.1,0.95,55.3,59.2,-7.0000000000000007E-2]
[null,null,null,null,"Tonnes milled","000",515,378,516,545,556,-7.0000000000000007E-2,0.36,1409,1548,-0.09]
[null,null,null,null,"4E Built-up head grade","g/t",3.65,3.64,3.41,3.41,3.45,0.06,0,3.56,3.46,0.03]
[null,null,null,null,"Mototolo mine"]
[null,null,null,null,"Total M&C PGM production","000 oz",72.2,20.399999999999999,61.2,66.900000000000006,68.099999999999994,0.06,2.54,153.80000000000001,175.4,-0.12]
[null,null,null,null,"Platinum","000 oz",33.299999999999997,9.5,28.3,30.9,31.4,0.06,2.5099999999999998,71.099999999999994,81.2,-0.12]
[null,null,null,null,"Palladium","000 oz",20.7,5.8,17.2,19,19.399999999999999,7.0000000000000007E-2,2.57,43.7,49.7,-0.12]
[null,null,null,null,"Tonnes milled","000",657,206,576,624,651,0.01,2.19,1439,1696,-0.15]
[null,null,null,null,"4E Built-up head grade","g/t",3.41,3.13,3.27,3.3,3.24,0.05,0.09,3.31,3.21,0.03]
[null,null,null,null,"Joint operations mined production"]
[null,null,null,null,"Total M&C PGM production","000 oz",95.3,50.8,94.4,115.6,124.1,-0.23,0.88,240.5,343.4,-0.3]
[null,null,null,null,"Platinum","000 oz",42.7,22.7,41.9,51.8,54.9,-0.22,0.88,107.3,153.9,-0.3]
[null,null,null,null,"Palladium","000 oz",28.2,14.8,28.4,34,36.9,-0.24,0.91,71.400000000000006,100.5,-0.28999999999999998]
[null,null,null,null,"Tonnes milled","000",762,401,790,974,987,-0.23,0.9,1953,2780,-0.3]
[null,null,null,null,"4E Built-up head grade","g/t",3.74,3.7,3.86,3.75,3.75,0,0.01,3.78,3.73,0.01]
[null,null,null,null,"Modikwa mine"]
[null,null,null,null,"Total M&C PGM production","000 oz",30.7,15.9,35.799999999999997,35.9,42,-0.27,0.93,82.4,109.6,-0.25]
[null,null,null,null,"Platinum","000 oz",12,6.2,14.1,14.1,16.100000000000001,-0.25,0.94,32.299999999999997,43,-0.25]
[null,null,null,null,"Palladium","000 oz",11.6,6,13.5,13.5,15.9,-0.27,0.93,31.1,41,-0.24]
[null,null,null,null,"Tonnes milled","000",247,130,250,272,320,-0.23,0.9,627,845,-0.26]
[null,null,null,null,"4E Built-up head grade","g/t",3.84,3.83,4.25,4.05,4.07,-0.06,0,4,4.04,-0.01]
[null,null,null,null,"Kroondal mine"]
[null,null,null,null,"Total M&C PGM production","000 oz",64.599999999999994,43.1,58.5,79.7,82.2,-0.21,0.5,166.2,233.8,-0.28999999999999998]
[null,null,null,null,"Platinum","000 oz",30.7,19.8,27.9,37.700000000000003,38.799999999999997,-0.21,0.55000000000000004,78.400000000000006,110.9,-0.28999999999999998]
[null,null,null,null,"Palladium","000 oz",16.600000000000001,10.5,14.9,20.5,21,-0.21,0.57999999999999996,42,59.5,-0.28999999999999998]
[null,null,null,null,"Tonnes milled","000",515,271,540,701,668,-0.23,0.9,1326,1935,-0.31]
[null,null,null,null,"4E Built-up head grade","g/t",3.7,3.63,3.68,3.64,3.59,0.03,0.02,3.68,3.59,0.03]

{"sheet":"POC","index":2,"n_rows":19,"n_cols":16,"rows_kept":19,"cut":false,"hidden":false,"merged":[[3,12,4,12],[3,6,4,6],[3,7,4,7],[3,8,4,8],[3,9,4,9],[3,10,4,10],[3,11,4,11]]}
[]
[]
[]
[null,null,null,null,"Anglo American Platinum ",null,"Q3","Q2","Q1","Q4","Q3","Q3 2020\n vs","Q3 2020 vs",null,null,"YTD 2020"]
[null,null,null,null,"PGM Production Report - Q3 2020",null,0,0,0,0,0,0,0,"YTD","YTD","vs"]
[null,null,null,null,"1 July 2020 - 30 September 2020",null,"2020","2020","2020","2019","2019","Q3 2019","Q2 2020",2020,2019,"YTD 2019"]
[null,null,null,null,"Purchase of concentrate"]
[null,null,null,null,"Total purchase of concentrate production"]
[null,null,null,null,"PGM production","000 oz",365.5,234.9,300.3,361.9,374.6,-0.02,0.56000000000000005,900.7,1067.7,-0.16]
[null,null,null,null,"Platinum","000 oz",178.7,118.7,141.5,169.8,175.2,0.02,0.51,438.9,502.6,-0.13]
[null,null,null,null,"Palladium","000 oz",85.4,55,70.2,85.3,89,-0.04,0.55000000000000004,210.6,251.4,-0.16]
[null,null,null,null,"Joint operations purchase of concentrate"]
[null,null,null,null,"PGM production","000 oz",95.3,50.8,94.4,115.6,124.1,-0.23,0.88,240.5,343.4,-0.3]
[null,null,null,null,"Platinum","000 oz",42.7,22.7,41.9,51.8,54.9,-0.22,0.88,107.3,153.9,-0.3]
[null,null,null,null,"Palladium","000 oz",28.2,14.8,28.4,34,36.9,-0.24,0.91,71.400000000000006,100.5,-0.28999999999999998]
[null,null,null,null,"Third party purchase of concentrate production"]
[null,null,null,null,"PGM production","000 oz",270.2,184.1,205.9,246.3,250.5,0.08,0.47,660.2,724.3,-0.09]
[null,null,null,null,"Platinum","000 oz",136,96,99.6,118,120.3,0.13,0.42,331.6,348.7,-0.05]
[null,null,null,null,"Palladium","000 oz",57.2,40.200000000000003,41.8,51.3,52.1,0.1,0.42,139.19999999999999,150.9,-0.08]

{"sheet":"Refined&Sales","index":3,"n_rows":40,"n_cols":16,"rows_kept":40,"cut":false,"hidden":false,"merged":[[3,6,4,6],[3,7,4,7],[3,11,4,11],[3,12,4,12],[3,8,4,8],[3,9,4,9],[3,10,4,10]]}
[]
[]
[]
[null,null,null,null,"Anglo American Platinum ",null,"Q3","Q2","Q1","Q4","Q3","Q3 2020\n vs","Q3 2020 vs",null,null,"YTD 2020"]
[null,null,null,null,"PGM Production Report - Q3 2020",null,0,0,0,0,0,0,0,"YTD","YTD","vs"]
[null,null,null,null,"1 July 2020 - 30 September 2020",null,"2020","2020","2020","2019","2019","Q3 2019","Q2 2020",2020,2019,"YTD 2019"]
[null,null,null,null,"Refined PGM production owned (000 oz)"]
[null,null,null,null,"PGM ounces","000 oz",1020.7,407,612.20000000000005,1317.4,1192,-0.14000000000000001,1.51,2039.9,3332.6,-0.39]
[null,null,null,null,"Platinum","000 oz",503.8,160.6,240.3,629.70000000000005,578.5,-0.13,2.14,904.7,1581.2,-0.43]
[null,null,null,null,"Palladium","000 oz",354.1,147.4,197.1,396.6,362,-0.02,1.4,698.6,1083.9000000000001,-0.36]
[null,null,null,null,"Minor PGMs and gold","000 oz",162.80000000000001,99,174.9,291,251.5,-0.35,0.64,436.7,667.5,-0.35]
[null,null,null,null,"Base metal production",null,null,null,null,null,null,"","",null,null,""]
[null,null,null,null,"Nickel","tonnes",5039,1997,3129,6388,6827,-0.26,1.52,10165,16649,-0.39]
[null,null,null,null,"Copper","tonnes",2838,1533,3015,4157,3343,-0.15,0.85,7385,10054,-0.27]
[null,null,null,null,"Chrome","000 t",295.8,64.599999999999994,196.4,247.6,236.9,0.25,3.58,556.79999999999995,661.1,-0.16]
[null,null,null,null,"Toll refined production"]
[null,null,null,null,"4E","000 oz",129.4,96,131.6,174.7,168.7,-0.23,0.35,357,322.10000000000002,0.11]
[null,null,null,null,"Platinum","000 oz",75.7,58.4,78.599999999999994,104.4,100.9,-0.25,0.28999999999999998,212.7,198.8,7.0000000000000007E-2]
[null,null,null,null,"Palladium","000 oz",35.5,30,40.4,54,51.4,-0.31,0.18,105.9,100.4,0.05]
[]
[null,null,null,null,"PGM Sales volume from production (000 oz)"]
[null,null,null,null,"PGM ounces","000 oz",884.9,548,681.3,1425.3,1048.4000000000001,-0.16,0.61,2114.1999999999998,3208.4,-0.34]
[null,null,null,null,"Platinum ","000 oz",448.5,195.7,239.9,668.4,537.4,-0.17,1.29,884.1,1546.8,-0.43]
[null,null,null,null,"Palladium ","000 oz",261.7,160.9,222.5,435.8,316.89999999999998,-0.17,0.63,645.1,1084.9000000000001,-0.41]
[]
[null,null,null,null,"Trading sales volume⁴"]
[null,null,null,null,"PGM ounces","000 oz",341,210.5,248.6,54.3,110.1,2.1,0.62,800.2,294.8,1.71]
[null,null,null,null,"Platinum ","000 oz",105,84.2,62.1,10.6,17.5,4.99,0.25,251.2,35.5,6.07]
[null,null,null,null,"Palladium ","000 oz",214.6,123.1,169.2,42.8,79.599999999999994,1.7,0.74,506.9,219.4,1.31]
[null,null,null,null,"Realised metal, Fx and realised basket prices",null,null,null,null,null,null,""]
[null,null,null,null,"Platinum","(US$/oz)",896,790,919,895,877,0.02,0.13,876,847,0.03]
[null,null,null,null,"Palladium","(US$/oz)",2145,2029,2222,1758,1501,0.43,0.06,2143,1430,0.5]
[null,null,null,null,"Rhodium","(US$/oz)",10279,8964,8998,5525,3791,1.71,0.15,9465,3151,2]
[null,null,null,null,"Average Fx achieved on sales","ZAR/US$",16.84,18.079999999999998,15.36,14.68,14.7,0.15,-7.0000000000000007E-2,16.600000000000001,14.42,0.15]
[null,null,null,null,"US$ realised basket price","(/Pt oz)",3447,4920,6010,3187,2611,0.32,-0.3,4468,2660,0.68]
[null,null,null,null,"ZAR realised basket price","(/Pt oz)",58388,88937,92277,46748,38343,0.52,-0.34,74346,38318,0.94]
[null,null,null,null,"US$ realised basket price","(/PGM oz)",1747,1757,2116,1494,1338,0.31,-0.01,1869,1282,0.46]
[null,null,null,null,"ZAR realised basket price","(/PGM oz)",29595,31765,32489,21921,19653,0.51,-7.0000000000000007E-2,31090,18473,0.68]
[]
[null,null,null,null,"(4) Trading sales volume - not produced by Anglo Platinum operations"]